## Tool
Parámetros
Densidad | Cr | 300.nm | [5 empty] | 8040.eV, | P=0.
7.19 | Angle | Reflectivity, | seno theta | I zona1 | I zona2 | R2 rec altas | R descent
L (mm) = | 0 | Cr 7,19 inf | 0 | [6 empty] | Theta 1 | 0.1848254 | 0
25 | 0.006012024 | 0.99672 | 0.0001049296 | 0.02614636 | 0.5082956 | 0.5082956 | 0.02614636 |  |  |  | 0.1848254 | 1
a (mm) | 0.01202405 | 0.993448 | 0.0002098593 | 0.05212107 | 0.51653 | 0.51653 | 0.05212107 |  |  | Theta 2 | 0.3015581 | 0
0.1 | 0.01803607 | 0.990182 | 0.0003147888 | 0.07792455 | 0.5247023 | 0.5247023 | 0.07792455 |  |  |  | 0.3015581 | 1
delta (mm) = | 0.0240481 | 0.986919 | 0.0004197185 | 0.103557 | 0.5328112 | 0.5328112 | 0.103557
3 | 0.03006012 | 0.983657 | 0.000524648 | 0.1290184 | 0.5408555 | 0.5408555 | 0.1290184
| 0.03607214 | 0.980393 | 0.0006295776 | 0.1543084 | 0.5488337 | 0.5488337 | 0.1543084
Relaciones | 0.04208417 | 0.977124 | 0.0007345073 | 0.1794262 | 0.5567439 | 0.5567439 | 0.1794262
a/L = | 0.04809619 | 0.973849 | 0.0008394368 | 0.2043712 | 0.5645855 | 0.5645855 | 0.2043712
0.004 | 0.05410821 | 0.970564 | 0.0009443663 | 0.229142 | 0.572356 | 0.572356 | 0.229142
delta/a = | 0.06012024 | 0.967266 | 0.001049296 | 0.2537371 | 0.5800531 | 0.5800531 | 0.2537371
30 | 0.06613226 | 0.963954 | 0.001154225 | 0.2781551 | 0.5876759 | 0.5876759 | 0.2781551
a/(L+2delta) | 0.07214428 | 0.960624 | 0.001259155 | 0.3023936 | 0.5952216 | 0.5952216 | 0.3023936
0.003225806 | 0.07815631 | 0.957274 | 0.001364085 | 0.3264507 | 0.6026883 | 0.6026883 | 0.3264507
a/(L-2delta) | 0.08416834 | 0.9539 | 0.001469014 | 0.3503231 | 0.6100728 | 0.6100728 | 0.3503231
0.005263158 | 0.09018036 | 0.950499 | 0.001573944 | 0.3740079 | 0.6173725 | 0.6173725 | 0.3740079
| 0.09619238 | 0.947069 | 0.001678873 | 0.3975021 | 0.6245853 | 0.6245853 | 0.3975021
| 0.102204 | 0.943605 | 0.001783795 | 0.4207996 | 0.6317063 | 0.6317063 | 0.4207996
| 0.108216 | 0.940105 | 0.001888724 | 0.4438998 | 0.6387344 | 0.6387344 | 0.4438998
| 0.114228 | 0.936565 | 0.001993653 | 0.4667965 | 0.6456652 | 0.6456652 | 0.4667965
| 0.12024 | 0.93298 | 0.002098582 | 0.4894838 | 0.6524939 | 0.6524939 | 0.4894838
| 0.126253 | 0.929347 | 0.002203529 | 0.5119607 | 0.6592186 | 0.6592186 | 0.5119607
| 0.132265 | 0.925662 | 0.002308458 | 0.5342129 | 0.6658319 | 0.6658319 | 0.5342129
| 0.138277 | 0.92192 | 0.002413387 | 0.5562373 | 0.6723302 | 0.6723302 | 0.5562373
| 0.144289 | 0.918115 | 0.002518315 | 0.5780258 | 0.6787073 | 0.6787073 | 0.5780258
| 0.150301 | 0.914243 | 0.002623244 | 0.5995707 | 0.6849584 | 0.6849584 | 0.5995707
| 0.156313 | 0.910298 | 0.002728173 | 0.6208626 | 0.6910768 | 0.6910768 | 0.6208626
| 0.162325 | 0.906273 | 0.002833102 | 0.6418909 | 0.6970551 | 0.6970551 | 0.6418909
| 0.168337 | 0.902162 | 0.002938031 | 0.6626449 | 0.7028861 | 0.7028861 | 0.6626449
| 0.174349 | 0.897958 | 0.003042959 | 0.6831124 | 0.7085617 | 0.7085617 | 0.6831124
| 0.180361 | 0.893653 | 0.003147888 | 0.7032799 | 0.7140729 | 0.7140729 | 0.7032799
| 0.186373 | 0.889237 | 0.003252817 | 0.7231313 | 0.7194084 | 0.7194084 | 0.7194084
| 0.192385 | 0.884702 | 0.003357745 | 0.742651 | 0.7245584 | 0.7245584 | 0.7245584
| 0.198397 | 0.880037 | 0.003462674 | 0.7618203 | 0.7295102 | 0.7295102 | 0.7295102
| 0.204409 | 0.87523 | 0.003567603 | 0.7806182 | 0.7342499 | 0.7342499 | 0.7342499
| 0.210421 | 0.870268 | 0.003672531 | 0.7990216 | 0.7387622 | 0.7387622 | 0.7387622
| 0.216433 | 0.865137 | 0.003777459 | 0.817005 | 0.7430304 | 0.7430304 | 0.7430304
| 0.222445 | 0.859821 | 0.003882388 | 0.8345397 | 0.7470356 | 0.7470356 | 0.7470356
| 0.228457 | 0.8543 | 0.003987316 | 0.8515911 | 0.7507546 | 0.7507546 | 0.7507546
| 0.234469 | 0.848556 | 0.004092245 | 0.8681247 | 0.7541654 | 0.7541654 | 0.7541654
| 0.240481 | 0.842563 | 0.004197173 | 0.8840957 | 0.7572378 | 0.7572378 | 0.7572378
| 0.246493 | 0.836295 | 0.004302101 | 0.8994564 | 0.7599409 | 0.7599409 | 0.7599409
| 0.252505 | 0.829722 | 0.004407029 | 0.9141523 | 0.7622389 | 0.7622389 | 0.7622389
| 0.258517 | 0.822807 | 0.004511958 | 0.9281176 | 0.7640882 | 0.7640882 | 0.7640882
| 0.264529 | 0.815508 | 0.004616886 | 0.9412768 | 0.7654392 | 0.7654392 | 0.7654392
| 0.270541 | 0.807776 | 0.004721814 | 0.9535419 | 0.7662339 | 0.7662339 | 0.7662339
| 0.276553 | 0.799554 | 0.004826742 | 0.9648102 | 0.7664049 | 0.7664049 | 0.7664049
| 0.282565 | 0.790771 | 0.00493167 | 0.9749553 | 0.7658685 | 0.7658685 | 0.7658685
| 0.288577 | 0.781344 | 0.005036598 | 0.9838288 | 0.7645269 | 0.7645269 | 0.7645269
| 0.294589 | 0.771171 | 0.005141525 | 0.9912488 | 0.76226 | 0.76226 | 0.76226
| 0.300601 | 0.760126 | 0.005246453 | 0.9969914 | 0.7589197 | 0.7589197 | 0.7589197
| 0.306613 | 0.748053 | 0.005351381 | 1.000779 | 0.7543226 | 0.748053 | 0.748053
| 0.312625 | 0.734753 | 0.005456309 | 1.00226 | 0.7482352 | 0.734753 | 0.734753
| 0.318637 | 0.719972 | 0.005561236 | 1.000984 | 0.7403598 | 0.719972 | 0.719972
| 0.324649 | 0.70338 | 0.005666164 | 0.9963665 | 0.7303093 | 0.70338 | 0.70338
| 0.330661 | 0.684539 | 0.005771091 | 0.9876342 | 0.7175705 | 0.684539 | 0.684539
| 0.336673 | 0.662865 | 0.005876019 | 0.9737518 | 0.7014582 | 0.662865 | 0.662865
| 0.342685 | 0.637567 | 0.005980946 | 0.9533134 | 0.6810426 | 0.637567 | 0.637567
| 0.348697 | 0.607589 | 0.006085873 | 0.9244274 | 0.6550769 | 0.607589 | 0.607589
| 0.354709 | 0.571592 | 0.0061908 | 0.884653 | 0.6219641 | 0.571592 | 0.571592
| 0.360721 | 0.528141 | 0.006295728 | 0.831258 | 0.5799485 | 0.528141 | 0.528141
| 0.366733 | 0.476545 | 0.006400655 | 0.76255 | 0.5280415 | 0.476545 | 0.476545
| 0.372745 | 0.41864 | 0.006505582 | 0.6808742 | 0.4680522 | 0.41864 | 0.41864
| 0.378758 | 0.359822 | 0.006610526 | 0.5946532 | 0.4058792 | 0.359822 | 0.359822
| 0.38477 | 0.306212 | 0.006715453 | 0.5140881 | 0.3484595 | 0.306212 | 0.306212
| 0.390782 | 0.260871 | 0.00682038 | 0.4448098 | 0.2994632 | 0.260871 | 0.260871
| 0.396794 | 0.22378 | 0.006925306 | 0.3874363 | 0.2591158 | 0.22378 | 0.22378
| 0.402806 | 0.193649 | 0.007030233 | 0.3403494 | 0.2261573 | 0.193649 | 0.193649
| 0.408818 | 0.169044 | 0.00713516 | 0.301539 | 0.1991068 | 0.169044 | 0.169044
| 0.41483 | 0.148757 | 0.007240086 | 0.2692534 | 0.1766948 | 0.148757 | 0.148757
| 0.420842 | 0.131849 | 0.007345012 | 0.2421081 | 0.1579256 | 0.131849 | 0.131849
| 0.426854 | 0.117612 | 0.007449939 | 0.2190506 | 0.1420452 | 0.117612 | 0.117612
| 0.432866 | 0.105506 | 0.007554865 | 0.1992709 | 0.1284759 | 0.105506 | 0.105506
| 0.438878 | 0.09512463 | 0.007659791 | 0.1821587 | 0.1167826 | 0.09512463 | 0.09512463
| 0.44489 | 0.0861519 | 0.007764717 | 0.1672363 | 0.1066257 | 0.0861519 | 0.0861519
| 0.450902 | 0.07834114 | 0.007869643 | 0.1541292 | 0.09773967 | 0.07834114 | 0.07834114
| 0.456914 | 0.07149825 | 0.007974569 | 0.1425419 | 0.08991506 | 0.07149825 | 0.07149825
| 0.462926 | 0.06547285 | 0.008079495 | 0.1322469 | 0.08299024 | 0.06547285 | 0.06547285
| 0.468938 | 0.0601374 | 0.008184421 | 0.1230474 | 0.07682673 | 0.0601374 | 0.0601374
| 0.47495 | 0.05538566 | 0.008289346 | 0.1147777 | 0.07130837 | 0.05538566 | 0.05538566
| 0.480962 | 0.05114786 | 0.008394272 | 0.1073373 | 0.06636209 | 0.05114786 | 0.05114786
| 0.486974 | 0.0473438 | 0.008499197 | 0.1005961 | 0.06189841 | 0.0473438 | 0.0473438
| 0.492986 | 0.043912 | 0.008604123 | 0.09445606 | 0.0578493 | 0.043912 | 0.043912
| 0.498998 | 0.04082932 | 0.008709048 | 0.08889613 | 0.05419519 | 0.04082932 | 0.04082932
| 0.50501 | 0.03801711 | 0.008813973 | 0.08377045 | 0.05084132 | 0.03801711 | 0.03801711
| 0.511022 | 0.03547334 | 0.008918898 | 0.07909578 | 0.04779307 | 0.03547334 | 0.03547334
| 0.517034 | 0.03316024 | 0.009023823 | 0.07480804 | 0.04500717 | 0.03316024 | 0.03316024
| 0.523046 | 0.03102451 | 0.009128748 | 0.07080373 | 0.04241767 | 0.03102451 | 0.03102451
| 0.529058 | 0.02910783 | 0.009233673 | 0.06719304 | 0.04008727 | 0.02910783 | 0.02910783
| 0.53507 | 0.02730273 | 0.009338597 | 0.0637423 | 0.03787344 | 0.02730273 | 0.02730273
| 0.541082 | 0.02568794 | 0.009443522 | 0.06064616 | 0.03588951 | 0.02568794 | 0.02568794
| 0.547094 | 0.02416632 | 0.009548447 | 0.0576877 | 0.03400449 | 0.02416632 | 0.02416632
| 0.553106 | 0.02277799 | 0.009653371 | 0.0549711 | 0.03227801 | 0.02277799 | 0.02277799
| 0.559118 | 0.02150067 | 0.009758295 | 0.05245247 | 0.03068227 | 0.02150067 | 0.02150067
| 0.56513 | 0.02028758 | 0.009863219 | 0.05002521 | 0.02915337 | 0.02028758 | 0.02028758
| 0.571142 | 0.01921549 | 0.009968143 | 0.04788569 | 0.02780431 | 0.01921549 | 0.01921549
| 0.577154 | 0.01814589 | 0.01007307 | 0.04569619 | 0.0264375 | 0.01814589 | 0.01814589
| 0.583166 | 0.01724154 | 0.01017799 | 0.04387106 | 0.02529177 | 0.01724154 | 0.01724154
| 0.589178 | 0.01629496 | 0.01028291 | 0.04188992 | 0.02406565 | 0.01629496 | 0.01629496
| 0.59519 | 0.01552585 | 0.01038784 | 0.04032 | 0.02308453 | 0.01552585 | 0.01552585
| 0.601202 | 0.0146869 | 0.01049276 | 0.03852654 | 0.02198353 | 0.0146869 | 0.0146869
| 0.607214 | 0.01402725 | 0.01059769 | 0.03716409 | 0.02113598 | 0.01402725 | 0.01402725
| 0.613226 | 0.01328228 | 0.01070261 | 0.03553876 | 0.02014587 | 0.01328228 | 0.01328228
| 0.619238 | 0.01271294 | 0.01080753 | 0.03434888 | 0.01940904 | 0.01271294 | 0.01271294
| 0.62525 | 0.0120488 | 0.01091245 | 0.0328705 | 0.01851519 | 0.0120488 | 0.0120488
| 0.631262 | 0.01155621 | 0.01101738 | 0.03182978 | 0.01787342 | 0.01155621 | 0.01155621
| 0.637275 | 0.0109601 | 0.01112232 | 0.03047543 | 0.01706071 | 0.0109601 | 0.0109601
| 0.643287 | 0.01053492 | 0.01122724 | 0.02956952 | 0.01650388 | 0.01053492 | 0.01053492
| 0.649299 | 0.009994686 | 0.01133216 | 0.02831535 | 0.01575718 | 0.009994686 | 0.009994686
| 0.655311 | 0.009630497 | 0.01143709 | 0.0275362 | 0.01527901 | 0.009630497 | 0.009630497
| 0.661323 | 0.009134977 | 0.01154201 | 0.02635899 | 0.01458391 | 0.009134977 | 0.009134977
| 0.667335 | 0.008827092 | 0.01164693 | 0.02570213 | 0.01418036 | 0.008827092 | 0.008827092
| 0.673347 | 0.008366699 | 0.01175185 | 0.02458105 | 0.01352415 | 0.008366699 | 0.008366699
| 0.679359 | 0.008110964 | 0.01185677 | 0.02404247 | 0.01319162 | 0.008110964 | 0.008110964
| 0.685371 | 0.00767835 | 0.0119617 | 0.02296152 | 0.01256455 | 0.00767835 | 0.00767835
| 0.691383 | 0.007469966 | 0.01206662 | 0.0225343 | 0.01229802 | 0.007469966 | 0.007469966
| 0.697395 | 0.007060868 | 0.01217154 | 0.02148541 | 0.01169489 | 0.007060868 | 0.007060868
| 0.703407 | 0.006893107 | 0.01227646 | 0.02115574 | 0.01148573 | 0.006893107 | 0.006893107
| 0.709419 | 0.006507211 | 0.01238138 | 0.02014206 | 0.01090759 | 0.006507211 | 0.006507211
| 0.715431 | 0.006370419 | 0.0124863 | 0.01988574 | 0.01074179 | 0.006370419 | 0.006370419
| 0.721443 | 0.00601194 | 0.01259122 | 0.01892442 | 0.01019725 | 0.00601194 | 0.00601194
| 0.727455 | 0.005892963 | 0.01269614 | 0.01870448 | 0.01005418 | 0.005892963 | 0.005892963
| 0.733467 | 0.005570533 | 0.01280106 | 0.01782719 | 0.009559598 | 0.005570533 | 0.005570533
| 0.739479 | 0.005453201 | 0.01290598 | 0.01759473 | 0.009412599 | 0.005453201 | 0.005453201
| 0.745491 | 0.005178635 | 0.01301091 | 0.01684468 | 0.008990297 | 0.005178635 | 0.005178635
| 0.751503 | 0.005045529 | 0.01311583 | 0.01654407 | 0.008809511 | 0.005045529 | 0.005045529
| 0.757515 | 0.00483112 | 0.01322075 | 0.01596775 | 0.008483306 | 0.00483112 | 0.00483112
| 0.763527 | 0.00466688 | 0.01332567 | 0.01554732 | 0.008241422 | 0.00466688 | 0.00466688
| 0.769539 | 0.004521381 | 0.01343059 | 0.0151812 | 0.008029546 | 0.004521381 | 0.004521381
| 0.775551 | 0.004317068 | 0.01353551 | 0.01460842 | 0.007709735 | 0.004317068 | 0.004317068
| 0.781563 | 0.004241018 | 0.01364042 | 0.01446232 | 0.007616191 | 0.004241018 | 0.004241018
| 0.787575 | 0.003998499 | 0.01374534 | 0.01374019 | 0.00722052 | 0.003998499 | 0.003998499
| 0.793587 | 0.003980455 | 0.01385026 | 0.01378259 | 0.007227611 | 0.003980455 | 0.003980455
| 0.799599 | 0.003715019 | 0.01395518 | 0.01296094 | 0.006782667 | 0.003715019 | 0.003715019
| 0.805611 | 0.003730365 | 0.0140601 | 0.01311233 | 0.006847867 | 0.003730365 | 0.003730365
| 0.811623 | 0.003469833 | 0.01416502 | 0.01228756 | 0.006404191 | 0.003469833 | 0.003469833
| 0.817635 | 0.00348396 | 0.01426994 | 0.01242897 | 0.00646499 | 0.00348396 | 0.00348396
| 0.823647 | 0.003263063 | 0.01437486 | 0.01172652 | 0.006087608 | 0.003263063 | 0.003263063
| 0.829659 | 0.003239278 | 0.01447978 | 0.011726 | 0.006075521 | 0.003239278 | 0.003239278
| 0.835671 | 0.00308963 | 0.01458469 | 0.01126533 | 0.005825639 | 0.00308963 | 0.00308963
| 0.841683 | 0.003000538 | 0.01468961 | 0.01101918 | 0.005687559 | 0.003000538 | 0.003000538
| 0.847695 | 0.002938795 | 0.01479453 | 0.01086952 | 0.005599816 | 0.002938795 | 0.002938795
| 0.853707 | 0.002777457 | 0.01489945 | 0.01034564 | 0.005320073 | 0.002777457 | 0.002777457
| 0.859719 | 0.002796012 | 0.01500436 | 0.0104881 | 0.005383482 | 0.002796012 | 0.002796012
| 0.865731 | 0.00258211 | 0.01510928 | 0.009753457 | 0.004997369 | 0.00258211 | 0.00258211
| 0.871743 | 0.002647072 | 0.0152142 | 0.01006827 | 0.005149479 | 0.002647072 | 0.002647072
| 0.877755 | 0.002423878 | 0.01531912 | 0.009282917 | 0.004739447 | 0.002423878 | 0.002423878
| 0.883767 | 0.002483514 | 0.01542403 | 0.00957645 | 0.004880808 | 0.002483514 | 0.002483514
| 0.88978 | 0.002304258 | 0.01552897 | 0.008945686 | 0.00455149 | 0.002304258 | 0.002304258
| 0.895792 | 0.002306844 | 0.01563388 | 0.009016232 | 0.00457959 | 0.002306844 | 0.002306844
| 0.901804 | 0.00221408 | 0.0157388 | 0.00871174 | 0.004417501 | 0.00221408 | 0.00221408
| 0.907816 | 0.002129297 | 0.01584372 | 0.008433994 | 0.004269566 | 0.002129297 | 0.002129297
| 0.913828 | 0.002135144 | 0.01594863 | 0.008513156 | 0.004302571 | 0.002135144 | 0.002135144
| 0.91984 | 0.001969645 | 0.01605355 | 0.007904947 | 0.003988702 | 0.001969645 | 0.001969645
| 0.925852 | 0.002046643 | 0.01615846 | 0.008267651 | 0.004165029 | 0.002046643 | 0.002046643
| 0.931864 | 0.001845029 | 0.01626338 | 0.007501601 | 0.003773123 | 0.001845029 | 0.001845029
| 0.937876 | 0.001934256 | 0.01636829 | 0.007915117 | 0.003974873 | 0.001934256 | 0.001934256
| 0.943888 | 0.001761997 | 0.01647321 | 0.007256436 | 0.003638444 | 0.001761997 | 0.001761997
| 0.9499 | 0.001797678 | 0.01657812 | 0.007450532 | 0.003730041 | 0.001797678 | 0.001797678
| 0.955912 | 0.001711427 | 0.01668304 | 0.00713795 | 0.003568135 | 0.001711427 | 0.001711427
| 0.961924 | 0.001652261 | 0.01678795 | 0.00693452 | 0.003461248 | 0.001652261 | 0.001652261
| 0.967936 | 0.001670903 | 0.01689287 | 0.007056585 | 0.003516954 | 0.001670903 | 0.001670903
| 0.973948 | 0.001522604 | 0.01699778 | 0.006470222 | 0.003219986 | 0.001522604 | 0.001522604
| 0.97996 | 0.001614615 | 0.01710269 | 0.006903567 | 0.003430663 | 0.001614615 | 0.001614615
| 0.985972 | 0.001430225 | 0.01720761 | 0.006152688 | 0.003053134 | 0.001430225 | 0.001430225
| 0.991984 | 0.001526539 | 0.01731252 | 0.00660706 | 0.003273952 | 0.001526539 | 0.001526539
| 0.997996 | 0.001381276 | 0.01741744 | 0.006014571 | 0.002976175 | 0.001381276 | 0.001381276
| 1.00401 | 0.001409936 | 0.01752238 | 0.00617636 | 0.003051985 | 0.001409936 | 0.001409936
| 1.01002 | 0.001361401 | 0.01762726 | 0.005999443 | 0.002960489 | 0.001361401 | 0.001361401
| 1.01603 | 0.001286988 | 0.01773214 | 0.005705263 | 0.002811494 | 0.001286988 | 0.001286988
| 1.02204 | 0.001341964 | 0.01783702 | 0.005984159 | 0.002944962 | 0.001341964 | 0.001341964
| 1.02806 | 0.00118734 | 0.01794207 | 0.005325834 | 0.002617487 | 0.00118734 | 0.00118734
| 1.03407 | 0.00129531 | 0.01804695 | 0.005844098 | 0.002868412 | 0.00129531 | 0.00129531
| 1.04008 | 0.001131046 | 0.01815182 | 0.005132637 | 0.002515925 | 0.001131046 | 0.001131046
| 1.04609 | 0.001211065 | 0.0182567 | 0.005527513 | 0.002705987 | 0.001211065 | 0.001211065
| 1.0521 | 0.001115678 | 0.01836158 | 0.005121402 | 0.002503972 | 0.001115678 | 0.001115678
| 1.05812 | 0.001103322 | 0.01846663 | 0.005093659 | 0.002487252 | 0.001103322 | 0.001103322
| 1.06413 | 0.001116214 | 0.0185715 | 0.005182443 | 0.002527435 | 0.001116214 | 0.001116214
| 1.07014 | 0.001003288 | 0.01867638 | 0.004684447 | 0.002281734 | 0.001003288 | 0.001003288
| 1.07615 | 0.001099116 | 0.01878126 | 0.005160695 | 0.002510622 | 0.001099116 | 0.001099116
| 1.08216 | 0.0009404579 | 0.01888613 | 0.004440403 | 0.002157582 | 0.0009404579 | 0.0009404579
| 1.08818 | 0.001042974 | 0.01899118 | 0.004951827 | 0.002403181 | 0.001042974 | 0.001042974
| 1.09419 | 0.0009235393 | 0.01909606 | 0.00440899 | 0.002137186 | 0.0009235393 | 0.0009235393
| 1.1002 | 0.0009527123 | 0.01920093 | 0.004573241 | 0.002214188 | 0.0009527123 | 0.0009527123
| 1.10621 | 0.0009336663 | 0.01930581 | 0.004506295 | 0.002179225 | 0.0009336663 | 0.0009336663
| 1.11222 | 0.0008574148 | 0.01941068 | 0.004160751 | 0.002009793 | 0.0008574148 | 0.0008574148
| 1.11824 | 0.0009355761 | 0.01951573 | 0.004564613 | 0.002202341 | 0.0009355761 | 0.0009355761
| 1.12425 | 0.0007918171 | 0.01962061 | 0.003883983 | 0.001871822 | 0.0007918171 | 0.0007918171
| 1.13026 | 0.0009004755 | 0.01972548 | 0.004440578 | 0.002137657 | 0.0009004755 | 0.0009004755
| 1.13627 | 0.0007729669 | 0.01983035 | 0.003832052 | 0.001842663 | 0.0007729669 | 0.0007729669
| 1.14228 | 0.0008257024 | 0.01993523 | 0.004115141 | 0.001976605 | 0.0008257024 | 0.0008257024
| 1.1483 | 0.0007878179 | 0.02004027 | 0.003947022 | 0.001893777 | 0.0007878179 | 0.0007878179
| 1.15431 | 0.0007372985 | 0.02014515 | 0.003713247 | 0.001779683 | 0.0007372985 | 0.0007372985
| 1.16032 | 0.0008012992 | 0.02025002 | 0.004056581 | 0.00194215 | 0.0008012992 | 0.0008012992
| 1.16633 | 0.0006725451 | 0.02035489 | 0.003422396 | 0.001636783 | 0.0006725451 | 0.0006725451
| 1.17234 | 0.0007802759 | 0.02045977 | 0.003991065 | 0.001906743 | 0.0007802759 | 0.0007802759
| 1.17836 | 0.0006537358 | 0.02056481 | 0.003360988 | 0.001604044 | 0.0006537358 | 0.0006537358
| 1.18437 | 0.000717133 | 0.02066968 | 0.003705728 | 0.001766743 | 0.000717133 | 0.000717133
| 1.19038 | 0.0006717676 | 0.02077456 | 0.003488918 | 0.001661673 | 0.0006717676 | 0.0006717676
| 1.19639 | 0.0006357166 | 0.02087943 | 0.00331835 | 0.001578831 | 0.0006357166 | 0.0006357166
| 1.2024 | 0.000692006 | 0.0209843 | 0.003630315 | 0.001725523 | 0.000692006 | 0.000692006
| 1.20842 | 0.0005744784 | 0.02108934 | 0.003028843 | 0.0014382 | 0.0005744784 | 0.0005744784
| 1.21443 | 0.0006791966 | 0.02119421 | 0.00359876 | 0.001707127 | 0.0006791966 | 0.0006791966
| 1.22044 | 0.0005582536 | 0.02129909 | 0.002972573 | 0.001408704 | 0.0005582536 | 0.0005582536
| 1.22645 | 0.0006235267 | 0.02140396 | 0.003336485 | 0.001579627 | 0.0006235267 | 0.0006235267
| 1.23246 | 0.0005794504 | 0.02150883 | 0.003115824 | 0.001473739 | 0.0005794504 | 0.0005794504
| 1.23848 | 0.0005482811 | 0.02161387 | 0.002962619 | 0.001399936 | 0.0005482811 | 0.0005482811
| 1.24449 | 0.0006032854 | 0.02171874 | 0.00327565 | 0.00154639 | 0.0006032854 | 0.0006032854
| 1.2505 | 0.0004925299 | 0.02182361 | 0.002687195 | 0.001267399 | 0.0004925299 | 0.0004925299
| 1.25651 | 0.0005939497 | 0.02192848 | 0.003256103 | 0.001534294 | 0.0005939497 | 0.0005939497
| 1.26252 | 0.000481293 | 0.02203335 | 0.002651124 | 0.001248074 | 0.000481293 | 0.000481293
| 1.26854 | 0.0005420886 | 0.02213839 | 0.003000242 | 0.001411136 | 0.0005420886 | 0.0005420886
| 1.27455 | 0.0005060261 | 0.02224326 | 0.002813917 | 0.001322302 | 0.0005060261 | 0.0005060261
| 1.28056 | 0.0004722034 | 0.02234813 | 0.002638215 | 0.001238624 | 0.0004722034 | 0.0004722034
| 1.28657 | 0.0005310031 | 0.022453 | 0.002980653 | 0.00139815 | 0.0005310031 | 0.0005310031
| 1.29259 | 0.0004236044 | 0.02255804 | 0.002388921 | 0.001119592 | 0.0004236044 | 0.0004236044
| 1.2986 | 0.0005212986 | 0.02266291 | 0.002953535 | 0.001382993 | 0.0005212986 | 0.0005212986
| 1.30461 | 0.00041933 | 0.02276777 | 0.002386803 | 0.00111665 | 0.00041933 | 0.00041933
| 1.31062 | 0.0004704445 | 0.02287264 | 0.002690077 | 0.001257451 | 0.0004704445 | 0.0004704445
| 1.31663 | 0.0004476565 | 0.02297751 | 0.002571507 | 0.001201001 | 0.0004476565 | 0.0004476565
| 1.32265 | 0.000405666 | 0.02308255 | 0.002340951 | 0.001092394 | 0.000405666 | 0.000405666
| 1.32866 | 0.0004714513 | 0.02318741 | 0.002732934 | 0.001274241 | 0.0004714513 | 0.0004714513
| 1.33467 | 0.0003658673 | 0.02329228 | 0.002130471 | 0.0009925126 | 0.0003658673 | 0.0003658673
| 1.34068 | 0.0004582372 | 0.02339714 | 0.002680361 | 0.001247656 | 0.0004582372 | 0.0004582372
| 1.34669 | 0.0003699206 | 0.02350201 | 0.002173469 | 0.001010879 | 0.0003699206 | 0.0003699206
| 1.35271 | 0.0004066862 | 0.02360705 | 0.002400165 | 0.001115406 | 0.0004066862 | 0.0004066862
| 1.35872 | 0.0004011773 | 0.02371192 | 0.002378171 | 0.001104293 | 0.0004011773 | 0.0004011773
| 1.36473 | 0.0003476079 | 0.02381678 | 0.002069725 | 0.0009602995 | 0.0003476079 | 0.0003476079
| 1.37074 | 0.0004212817 | 0.02392164 | 0.002519438 | 0.001168027 | 0.0004212817 | 0.0004212817
| 1.37675 | 0.0003182692 | 0.02402651 | 0.001911724 | 0.0008855899 | 0.0003182692 | 0.0003182692
| 1.38277 | 0.0004021698 | 0.02413155 | 0.002426245 | 0.001123058 | 0.0004021698 | 0.0004021698
| 1.38878 | 0.0003312101 | 0.02423641 | 0.002006836 | 0.0009282027 | 0.0003312101 | 0.0003312101
| 1.39479 | 0.0003494735 | 0.02434127 | 0.002126658 | 0.0009828666 | 0.0003494735 | 0.0003494735
| 1.4008 | 0.0003637864 | 0.02444614 | 0.002223293 | 0.001026745 | 0.0003637864 | 0.0003637864
| 1.40681 | 0.0002975753 | 0.024551 | 0.001826443 | 0.0008428359 | 0.0002975753 | 0.0002975753
| 1.41283 | 0.0003775412 | 0.02465604 | 0.002327167 | 0.001073094 | 0.0003775412 | 0.0003775412
| 1.41884 | 0.0002801787 | 0.0247609 | 0.001734369 | 0.0007991496 | 0.0002801787 | 0.0002801787
| 1.42485 | 0.0003510543 | 0.02486576 | 0.002182308 | 0.001004804 | 0.0003510543 | 0.0003510543
| 1.43086 | 0.0003014895 | 0.02497062 | 0.001882095 | 0.0008659409 | 0.0003014895 | 0.0003014895
| 1.43687 | 0.0002981308 | 0.02507548 | 0.001868944 | 0.0008592639 | 0.0002981308 | 0.0002981308
| 1.44289 | 0.0003328186 | 0.02518052 | 0.002095136 | 0.0009625611 | 0.0003328186 | 0.0003328186
| 1.4489 | 0.0002555789 | 0.02528538 | 0.001615602 | 0.0007417184 | 0.0002555789 | 0.0002555789
| 1.45491 | 0.0003376712 | 0.02539024 | 0.002143388 | 0.0009833231 | 0.0003376712 | 0.0003376712
| 1.46092 | 0.0002510378 | 0.0254951 | 0.001600059 | 0.0007335411 | 0.0002510378 | 0.0002510378
| 1.46693 | 0.0003035644 | 0.02559996 | 0.001942809 | 0.0008900497 | 0.0003035644 | 0.0003035644
| 1.47295 | 0.0002789202 | 0.025705 | 0.001792411 | 0.0008205761 | 0.0002789202 | 0.0002789202
| 1.47896 | 0.0002526626 | 0.02580986 | 0.001630296 | 0.0007458439 | 0.0002526626 | 0.0002526626
| 1.48497 | 0.0003056759 | 0.02591471 | 0.001980376 | 0.0009053808 | 0.0003056759 | 0.0003056759
| 1.49098 | 0.0002218812 | 0.02601957 | 0.001443314 | 0.0006593997 | 0.0002218812 | 0.0002218812
| 1.49699 | 0.0002996747 | 0.02612443 | 0.001957208 | 0.0008935763 | 0.0002996747 | 0.0002996747
| 1.50301 | 0.0002300446 | 0.02622946 | 0.001508487 | 0.0006882472 | 0.0002300446 | 0.0002300446
| 1.50902 | 0.0002592216 | 0.02633432 | 0.001706606 | 0.0007781212 | 0.0002592216 | 0.0002592216
| 1.51503 | 0.000261347 | 0.02643918 | 0.00172745 | 0.0007871045 | 0.000261347 | 0.000261347
| 1.52104 | 0.0002136614 | 0.02654404 | 0.001417859 | 0.0006456171 | 0.0002136614 | 0.0002136614
| 1.52705 | 0.000279933 | 0.0266489 | 0.001864976 | 0.0008486575 | 0.000279933 | 0.000279933
| 1.53307 | 0.0001966737 | 0.02675393 | 0.001315448 | 0.0005982073 | 0.0001966737 | 0.0001966737
| 1.53908 | 0.0002623269 | 0.02685878 | 0.001761445 | 0.0008005127 | 0.0002623269 | 0.0002623269
| 1.54509 | 0.0002158822 | 0.02696364 | 0.001455242 | 0.0006609332 | 0.0002158822 | 0.0002158822
| 1.5511 | 0.0002184261 | 0.0270685 | 0.001478116 | 0.0006708973 | 0.0002184261 | 0.0002184261
| 1.55711 | 0.0002463228 | 0.02717335 | 0.001673354 | 0.0007590359 | 0.0002463228 | 0.0002463228
| 1.56313 | 0.0001820363 | 0.02727838 | 0.001241414 | 0.0005627554 | 0.0001820363 | 0.0001820363
| 1.56914 | 0.0002535915 | 0.02738324 | 0.001736039 | 0.0007864906 | 0.0002535915 | 0.0002535915
| 1.57515 | 0.0001797146 | 0.02748809 | 0.001235003 | 0.0005591584 | 0.0001797146 | 0.0001797146
| 1.58116 | 0.000225367 | 0.02759295 | 0.001554635 | 0.0007034447 | 0.000225367 | 0.000225367
| 1.58717 | 0.0002065851 | 0.0276978 | 0.001430488 | 0.0006468781 | 0.0002065851 | 0.0002065851
| 1.59319 | 0.0001823361 | 0.02780283 | 0.001267365 | 0.0005727667 | 0.0001823361 | 0.0001823361
| 1.5992 | 0.0002313171 | 0.02790768 | 0.001613881 | 0.0007289333 | 0.0002313171 | 0.0002313171
| 1.60521 | 0.0001586176 | 0.02801253 | 0.00111082 | 0.0005014205 | 0.0001586176 | 0.0001586176
| 1.61122 | 0.0002254211 | 0.02811739 | 0.001584563 | 0.0007148445 | 0.0002254211 | 0.0002254211
| 1.61723 | 0.0001700038 | 0.02822224 | 0.001199472 | 0.0005408013 | 0.0001700038 | 0.0001700038
| 1.62325 | 0.0001895916 | 0.02832727 | 0.001342653 | 0.0006050039 | 0.0001895916 | 0.0001895916
| 1.62926 | 0.0001995965 | 0.02843212 | 0.001418738 | 0.0006389186 | 0.0001995965 | 0.0001995965
| 1.63527 | 0.0001525286 | 0.02853697 | 0.001088176 | 0.0004897712 | 0.0001525286 | 0.0001525286
| 1.64128 | 0.0002141133 | 0.02864182 | 0.001533149 | 0.0006896532 | 0.0002141133 | 0.0002141133
| 1.64729 | 0.0001436748 | 0.02874667 | 0.001032543 | 0.0004642038 | 0.0001436748 | 0.0001436748
| 1.65331 | 0.0001952863 | 0.0288517 | 0.001408585 | 0.0006329056 | 0.0001952863 | 0.0001952863
| 1.65932 | 0.0001656021 | 0.02895655 | 0.001198816 | 0.0005383513 | 0.0001656021 | 0.0001656021
| 1.66533 | 0.0001567219 | 0.0290614 | 0.001138639 | 0.0005110439 | 0.0001567219 | 0.0001567219
| 1.67134 | 0.000192069 | 0.02916625 | 0.001400483 | 0.0006282181 | 0.000192069 | 0.000192069
| 1.67735 | 0.0001304952 | 0.0292711 | 0.0009549345 | 0.0004281227 | 0.0001304952 | 0.0001304952
| 1.68337 | 0.0001933192 | 0.02937612 | 0.001419742 | 0.0006361616 | 0.0001933192 | 0.0001933192
| 1.68938 | 0.0001364799 | 0.02948097 | 0.00100589 | 0.0004504782 | 0.0001364799 | 0.0001364799
| 1.69539 | 0.0001643035 | 0.02958582 | 0.001215263 | 0.0005439519 | 0.0001643035 | 0.0001643035
| 1.7014 | 0.0001637204 | 0.02969067 | 0.001215242 | 0.0005436522 | 0.0001637204 | 0.0001637204
| 1.70741 | 0.0001290071 | 0.02979552 | 0.0009609583 | 0.0004296677 | 0.0001290071 | 0.0001290071
| 1.71343 | 0.0001814371 | 0.02990054 | 0.001356267 | 0.0006060999 | 0.0001814371 | 0.0001814371
| 1.71944 | 0.0001170132 | 0.03000539 | 0.0008777565 | 0.0003920541 | 0.0001170132 | 0.0001170132
| 1.72545 | 0.0001688064 | 0.03011023 | 0.0012707 | 0.0005672692 | 0.0001688064 | 0.0001688064
| 1.73146 | 0.0001350932 | 0.03021508 | 0.001020463 | 0.0004553225 | 0.0001350932 | 0.0001350932
| 1.73747 | 0.0001346992 | 0.03031992 | 0.001021017 | 0.0004553362 | 0.0001346992 | 0.0001346992
| 1.74349 | 0.0001611438 | 0.03042495 | 0.001225698 | 0.0005463371 | 0.0001611438 | 0.0001611438
| 1.7495 | 0.0001085624 | 0.03052979 | 0.0008285968 | 0.000369148 | 0.0001085624 | 0.0001085624
| 1.75551 | 0.0001660523 | 0.03063464 | 0.001271738 | 0.0005662866 | 0.0001660523 | 0.0001660523
| 1.76152 | 0.0001116116 | 0.03073948 | 0.0008577207 | 0.0003817396 | 0.0001116116 | 0.0001116116
| 1.76753 | 0.0001419252 | 0.03084433 | 0.001094397 | 0.0004868334 | 0.0001419252 | 0.0001419252
| 1.77355 | 0.0001364729 | 0.03094934 | 0.001055937 | 0.0004694924 | 0.0001364729 | 0.0001364729
| 1.77956 | 0.0001093024 | 0.03105419 | 0.0008485743 | 0.0003771094 | 0.0001093024 | 0.0001093024
| 1.78557 | 0.00015492 | 0.03115903 | 0.001206789 | 0.0005360399 | 0.00015492 | 0.00015492
| 1.79158 | 9.661435e-05 | 0.03126387 | 0.0007551347 | 0.0003352584 | 9.661435e-05 | 9.661435e-05
| 1.7976 | 0.000145754 | 0.03136889 | 0.001143035 | 0.0005072304 | 0.000145754 | 0.000145754
| 1.80361 | 0.000112317 | 0.03147373 | 0.0008837589 | 0.0003919869 | 0.000112317 | 0.000112317
| 1.80962 | 0.0001153323 | 0.03157858 | 0.0009105075 | 0.000403659 | 0.0001153323 | 0.0001153323
| 1.81563 | 0.0001370461 | 0.03168342 | 0.001085522 | 0.0004810215 | 0.0001370461 | 0.0001370461
| 1.82164 | 9.07615e-05 | 0.03178826 | 0.0007212875 | 0.00031947 | 9.07615e-05 | 9.07615e-05
| 1.82766 | 0.0001431754 | 0.03189328 | 0.001141583 | 0.0005053893 | 0.0001431754 | 0.0001431754
| 1.83367 | 9.286805e-05 | 0.03199812 | 0.0007429007 | 0.0003287363 | 9.286805e-05 | 9.286805e-05
| 1.83968 | 0.0001221122 | 0.03210296 | 0.0009800407 | 0.0004334716 | 0.0001221122 | 0.0001221122
| 1.84569 | 0.0001158443 | 0.0322078 | 0.0009327724 | 0.0004123757 | 0.0001158443 | 0.0001158443
| 1.8517 | 9.234909e-05 | 0.03231264 | 0.0007460106 | 0.0003296586 | 9.234909e-05 | 9.234909e-05
| 1.85772 | 0.0001335459 | 0.03241765 | 0.001082311 | 0.0004780512 | 0.0001335459 | 0.0001335459
| 1.86373 | 8.061808e-05 | 0.03252249 | 0.0006554752 | 0.0002893896 | 8.061808e-05 | 8.061808e-05
| 1.86974 | 0.0001257759 | 0.03262733 | 0.001025933 | 0.0004527424 | 0.0001257759 | 0.0001257759
| 1.87575 | 9.524868e-05 | 0.03273217 | 0.0007794239 | 0.0003438054 | 9.524868e-05 | 9.524868e-05
| 1.88176 | 9.815911e-05 | 0.032837 | 0.0008058128 | 0.0003552884 | 9.815911e-05 | 9.815911e-05
| 1.88778 | 0.0001183011 | 0.03294202 | 0.0009742692 | 0.0004293728 | 0.0001183011 | 0.0001183011
| 1.89379 | 7.599348e-05 | 0.03304685 | 0.0006278363 | 0.0002765745 | 7.599348e-05 | 7.599348e-05
| 1.8998 | 0.0001239871 | 0.03315169 | 0.001027595 | 0.0004524798 | 0.0001239871 | 0.0001239871
| 1.90581 | 7.861025e-05 | 0.03325653 | 0.000653576 | 0.000287664 | 7.861025e-05 | 7.861025e-05
| 1.91182 | 0.0001045501 | 0.03336136 | 0.0008719834 | 0.0003836288 | 0.0001045501 | 0.0001045501
| 1.91784 | 0.0001002093 | 0.03346637 | 0.0008384104 | 0.0003687006 | 0.0001002093 | 0.0001002093
| 1.92385 | 7.760734e-05 | 0.03357121 | 0.000651343 | 0.000286314 | 7.760734e-05 | 7.760734e-05
| 1.92986 | 0.0001162348 | 0.03367604 | 0.000978582 | 0.0004299786 | 0.0001162348 | 0.0001162348
| 1.93587 | 6.79407e-05 | 0.03378088 | 0.0005737741 | 0.0002520045 | 6.79407e-05 | 6.79407e-05
| 1.94188 | 0.0001083906 | 0.03388571 | 0.0009182232 | 0.0004031201 | 0.0001083906 | 0.0001083906
| 1.9479 | 8.245312e-05 | 0.03399072 | 0.0007006602 | 0.0003074774 | 8.245312e-05 | 8.245312e-05
| 1.95391 | 8.289905e-05 | 0.03409555 | 0.0007066222 | 0.000309966 | 8.289905e-05 | 8.289905e-05
| 1.95992 | 0.0001036216 | 0.03420039 | 0.0008859747 | 0.0003884812 | 0.0001036216 | 0.0001036216
| 1.96593 | 6.367387e-05 | 0.03430522 | 0.0005460865 | 0.0002393498 | 6.367387e-05 | 6.367387e-05
| 1.97194 | 0.0001077226 | 0.03441005 | 0.0009266851 | 0.0004060016 | 0.0001077226 | 0.0001077226
| 1.97796 | 6.777968e-05 | 0.03451506 | 0.0005848549 | 0.0002561347 | 6.777968e-05 | 6.777968e-05
| 1.98397 | 8.892938e-05 | 0.03461989 | 0.0007696813 | 0.0003369436 | 8.892938e-05 | 8.892938e-05
| 1.98998 | 8.832358e-05 | 0.03472472 | 0.0007667529 | 0.0003355279 | 8.832358e-05 | 8.832358e-05
| 1.99599 | 6.480604e-05 | 0.03482955 | 0.0005642913 | 0.0002468337 | 6.480604e-05 | 6.480604e-05
| 2.002 | 0.0001019943 | 0.03493438 | 0.000890777 | 0.0003894924 | 0.0001019943 | 0.0001019943
| 2.00802 | 5.794934e-05 | 0.03503939 | 0.0005076273 | 0.0002218731 | 5.794934e-05 | 5.794934e-05
| 2.01403 | 9.310055e-05 | 0.03514422 | 0.0008179865 | 0.0003573851 | 9.310055e-05 | 9.310055e-05
| 2.02004 | 7.290455e-05 | 0.03524905 | 0.0006424539 | 0.0002805848 | 7.290455e-05 | 7.290455e-05
| 2.02605 | 6.936077e-05 | 0.03535387 | 0.000613043 | 0.0002676367 | 6.936077e-05 | 6.936077e-05
| 2.03206 | 9.194033e-05 | 0.0354587 | 0.0008150212 | 0.0003556782 | 9.194033e-05 | 9.194033e-05
| 2.03808 | 5.349799e-05 | 0.03556371 | 0.0004756467 | 0.0002074947 | 5.349799e-05 | 5.349799e-05
| 2.04409 | 9.366703e-05 | 0.03566853 | 0.0008352414 | 0.0003642252 | 9.366703e-05 | 9.366703e-05
| 2.0501 | 5.967587e-05 | 0.03577336 | 0.0005337016 | 0.0002326445 | 5.967587e-05 | 5.967587e-05
| 2.05611 | 7.49809e-05 | 0.03587819 | 0.0006725447 | 0.0002930574 | 7.49809e-05 | 7.49809e-05
| 2.06212 | 7.920084e-05 | 0.03598301 | 0.0007124712 | 0.0003103395 | 7.920084e-05 | 7.920084e-05
| 2.06814 | 5.381171e-05 | 0.03608801 | 0.0004854894 | 0.0002113918 | 5.381171e-05 | 5.381171e-05
| 2.07415 | 8.996644e-05 | 0.03619284 | 0.0008140353 | 0.0003543166 | 8.996644e-05 | 8.996644e-05
| 2.08016 | 5.024793e-05 | 0.03629767 | 0.0004559706 | 0.0001983928 | 5.024793e-05 | 5.024793e-05
| 2.08617 | 7.946647e-05 | 0.03640249 | 0.0007231944 | 0.0003145471 | 7.946647e-05 | 7.946647e-05
| 2.09218 | 6.582555e-05 | 0.03650732 | 0.0006007785 | 0.0002612086 | 6.582555e-05 | 6.582555e-05
| 2.0982 | 5.743686e-05 | 0.03661231 | 0.0005257241 | 0.0002284936 | 5.743686e-05 | 5.743686e-05
| 2.10421 | 8.236741e-05 | 0.03671714 | 0.0007560739 | 0.0003284918 | 8.236741e-05 | 8.236741e-05
| 2.11022 | 4.530159e-05 | 0.03682196 | 0.0004170233 | 0.0001811197 | 4.530159e-05 | 4.530159e-05
| 2.11623 | 8.121787e-05 | 0.03692678 | 0.0007497787 | 0.0003255248 | 8.121787e-05 | 8.121787e-05
| 2.12224 | 5.377704e-05 | 0.03703161 | 0.0004978625 | 0.0002160763 | 5.377704e-05 | 5.377704e-05
| 2.12826 | 6.250451e-05 | 0.0371366 | 0.0005803013 | 0.0002517667 | 6.250451e-05 | 6.250451e-05
| 2.13427 | 7.203778e-05 | 0.03724142 | 0.0006706974 | 0.0002908839 | 7.203778e-05 | 7.203778e-05
| 2.14028 | 4.457958e-05 | 0.03734625 | 0.00041622 | 0.0001804534 | 4.457958e-05 | 4.457958e-05
| 2.14629 | 7.94391e-05 | 0.03745107 | 0.0007437698 | 0.0003223521 | 7.94391e-05 | 7.94391e-05
| 2.1523 | 4.456022e-05 | 0.03755589 | 0.0004183747 | 0.0001812625 | 4.456022e-05 | 4.456022e-05
| 2.15832 | 6.715771e-05 | 0.03766088 | 0.0006323046 | 0.0002738546 | 6.715771e-05 | 6.715771e-05
| 2.16433 | 6.057913e-05 | 0.0377657 | 0.0005719533 | 0.0002476318 | 6.057913e-05 | 6.057913e-05
| 2.17034 | 4.7092e-05 | 0.03787052 | 0.0004458496 | 0.0001929689 | 4.7092e-05 | 4.7092e-05
| 2.17635 | 7.417628e-05 | 0.03797534 | 0.0007042174 | 0.0003046907 | 7.417628e-05 | 7.417628e-05
| 2.18236 | 3.898311e-05 | 0.03808016 | 0.0003711207 | 0.0001605174 | 3.898311e-05 | 3.898311e-05
| 2.18838 | 6.991075e-05 | 0.03818515 | 0.0006673881 | 0.0002885629 | 6.991075e-05 | 6.991075e-05
| 2.19439 | 4.964887e-05 | 0.03828997 | 0.0004752634 | 0.0002054245 | 4.964887e-05 | 4.964887e-05
| 2.2004 | 5.140726e-05 | 0.03839479 | 0.0004934427 | 0.0002132118 | 5.140726e-05 | 5.140726e-05
| 2.20641 | 6.616902e-05 | 0.0384996 | 0.0006368702 | 0.0002750952 | 6.616902e-05 | 6.616902e-05
| 2.21242 | 3.710771e-05 | 0.03860442 | 0.0003581304 | 0.0001546434 | 3.710771e-05 | 3.710771e-05
| 2.21844 | 6.986168e-05 | 0.03870941 | 0.0006760761 | 0.0002918397 | 6.986168e-05 | 6.986168e-05
| 2.22445 | 4.063334e-05 | 0.03881422 | 0.0003942879 | 0.0001701461 | 4.063334e-05 | 4.063334e-05
| 2.23046 | 5.597632e-05 | 0.03891904 | 0.0005446361 | 0.0002349499 | 5.597632e-05 | 5.597632e-05
| 2.23647 | 5.661236e-05 | 0.03902385 | 0.0005523081 | 0.0002381833 | 5.661236e-05 | 5.661236e-05
| 2.24248 | 3.835281e-05 | 0.03912867 | 0.0003751736 | 0.0001617424 | 3.835281e-05 | 3.835281e-05
| 2.2485 | 6.677335e-05 | 0.03923366 | 0.0006549407 | 0.0002822641 | 6.677335e-05 | 6.677335e-05
| 2.25451 | 3.444148e-05 | 0.03933847 | 0.0003387188 | 0.0001459339 | 3.444148e-05 | 3.444148e-05
| 2.26052 | 5.944282e-05 | 0.03944328 | 0.000586155 | 0.0002524603 | 5.944282e-05 | 5.944282e-05
| 2.26653 | 4.68687e-05 | 0.03954809 | 0.0004633919 | 0.0001995233 | 4.68687e-05 | 4.68687e-05
| 2.27255 | 4.168383e-05 | 0.03965308 | 0.0004132231 | 0.0001778667 | 4.168383e-05 | 4.168383e-05
| 2.27856 | 6.101211e-05 | 0.03975789 | 0.0006064282 | 0.0002609488 | 6.101211e-05 | 6.101211e-05
| 2.28457 | 3.139974e-05 | 0.0398627 | 0.0003129196 | 0.0001346093 | 3.139974e-05 | 3.139974e-05
| 2.29058 | 6.083979e-05 | 0.03996751 | 0.0006079038 | 0.0002614233 | 6.083979e-05 | 6.083979e-05
| 2.29659 | 3.818936e-05 | 0.04007232 | 0.0003825841 | 0.0001644766 | 3.818936e-05 | 3.818936e-05
| 2.30261 | 4.586017e-05 | 0.04017731 | 0.0004606346 | 0.0001979712 | 4.586017e-05 | 4.586017e-05
| 2.30862 | 5.340041e-05 | 0.04028212 | 0.0005377704 | 0.000231053 | 5.340041e-05 | 5.340041e-05
| 2.31463 | 3.128095e-05 | 0.04038693 | 0.0003158354 | 0.0001356579 | 3.128095e-05 | 3.128095e-05
| 2.32064 | 5.970484e-05 | 0.04049174 | 0.0006043881 | 0.0002595199 | 5.970484e-05 | 5.970484e-05
| 2.32665 | 3.153563e-05 | 0.04059654 | 0.0003200594 | 0.0001373904 | 3.153563e-05 | 3.153563e-05
| 2.33267 | 4.967305e-05 | 0.04070153 | 0.0005054422 | 0.0002169046 | 4.967305e-05 | 4.967305e-05
| 2.33868 | 4.499645e-05 | 0.04080633 | 0.000459035 | 0.0001969315 | 4.499645e-05 | 4.499645e-05
| 2.34469 | 3.34161e-05 | 0.04091114 | 0.0003417727 | 0.0001465817 | 3.34161e-05 | 3.34161e-05
| 2.3507 | 5.608379e-05 | 0.04101595 | 0.0005750824 | 0.0002465732 | 5.608379e-05 | 5.608379e-05
| 2.35671 | 2.742721e-05 | 0.04112075 | 0.0002819569 | 0.0001208572 | 2.742721e-05 | 2.742721e-05
| 2.36273 | 5.214957e-05 | 0.04122573 | 0.000537476 | 0.0002303157 | 5.214957e-05 | 5.214957e-05
| 2.36874 | 3.689673e-05 | 0.04133054 | 0.0003812404 | 0.0001633197 | 3.689673e-05 | 3.689673e-05
| 2.37475 | 3.686779e-05 | 0.04143534 | 0.0003819074 | 0.0001635587 | 3.686779e-05 | 3.686779e-05
| 2.38076 | 5.045512e-05 | 0.04154014 | 0.0005239782 | 0.0002243393 | 5.045512e-05 | 5.045512e-05
| 2.38677 | 2.59353e-05 | 0.04164495 | 0.0002700186 | 0.0001155747 | 2.59353e-05 | 2.59353e-05
| 2.39279 | 5.266544e-05 | 0.04174993 | 0.0005496945 | 0.0002352166 | 5.266544e-05 | 5.266544e-05
| 2.3988 | 3.004301e-05 | 0.04185473 | 0.0003143605 | 0.0001344785 | 3.004301e-05 | 3.004301e-05
| 2.40481 | 4.061587e-05 | 0.04195953 | 0.0004260557 | 0.0001822091 | 4.061587e-05 | 4.061587e-05
| 2.41082 | 4.357909e-05 | 0.04206433 | 0.0004582813 | 0.0001959364 | 4.357909e-05 | 4.357909e-05
| 2.41683 | 2.672254e-05 | 0.04216913 | 0.0002817166 | 0.0001204136 | 2.672254e-05 | 2.672254e-05
| 2.42285 | 5.100793e-05 | 0.04227411 | 0.0005390787 | 0.0002303539 | 5.100793e-05 | 5.100793e-05
| 2.42886 | 2.508634e-05 | 0.04237891 | 0.0002657829 | 0.0001135407 | 2.508634e-05 | 2.508634e-05
| 2.43487 | 4.373577e-05 | 0.04248371 | 0.0004645144 | 0.0001983834 | 4.373577e-05 | 4.373577e-05
| 2.44088 | 3.635759e-05 | 0.04258851 | 0.0003871039 | 0.0001652783 | 3.635759e-05 | 3.635759e-05
| 2.44689 | 2.915064e-05 | 0.04269331 | 0.0003111343 | 0.0001328064 | 2.915064e-05 | 2.915064e-05
| 2.45291 | 4.734737e-05 | 0.04279828 | 0.0005065965 | 0.0002161804 | 4.734737e-05 | 4.734737e-05
| 2.45892 | 2.232687e-05 | 0.04290308 | 0.0002394729 | 0.0001021631 | 2.232687e-05 | 2.232687e-05
| 2.46493 | 4.55143e-05 | 0.04300787 | 0.0004893683 | 0.0002087171 | 4.55143e-05 | 4.55143e-05
| 2.47094 | 2.965219e-05 | 0.04311267 | 0.0003195963 | 0.0001362727 | 2.965219e-05 | 2.965219e-05
| 2.47695 | 3.241732e-05 | 0.04321747 | 0.0003502486 | 0.0001493031 | 3.241732e-05 | 3.241732e-05
| 2.48297 | 4.216085e-05 | 0.04332244 | 0.0004566277 | 0.000194599 | 4.216085e-05 | 4.216085e-05
| 2.48898 | 2.17148e-05 | 0.04342723 | 0.0002357534 | 0.0001004437 | 2.17148e-05 | 2.17148e-05
| 2.49499 | 4.554884e-05 | 0.04353203 | 0.0004957084 | 0.0002111436 | 4.554884e-05 | 4.554884e-05
| 2.501 | 2.417005e-05 | 0.04363682 | 0.0002636761 | 0.0001122819 | 2.417005e-05 | 2.417005e-05
| 2.50701 | 3.570192e-05 | 0.04374162 | 0.0003904149 | 0.0001662086 | 3.570192e-05 | 3.570192e-05
| 2.51303 | 3.611598e-05 | 0.04384659 | 0.0003958906 | 0.0001684964 | 3.611598e-05 | 3.611598e-05
| 2.51904 | 2.289728e-05 | 0.04395138 | 0.0002515918 | 0.0001070535 | 2.289728e-05 | 2.289728e-05
| 2.52505 | 4.375167e-05 | 0.04405617 | 0.0004818828 | 0.0002049913 | 4.375167e-05 | 4.375167e-05
| 2.53106 | 2.037265e-05 | 0.04416096 | 0.000224919 | 9.565553e-05 | 2.037265e-05 | 2.037265e-05
| 2.53707 | 3.82819e-05 | 0.04426576 | 0.0004236443 | 0.0001801258 | 3.82819e-05 | 3.82819e-05
| 2.54309 | 2.99502e-05 | 0.04437072 | 0.000332228 | 0.0001412217 | 2.99502e-05 | 2.99502e-05
| 2.5491 | 2.530907e-05 | 0.04447551 | 0.0002814085 | 0.0001195898 | 2.530907e-05 | 2.530907e-05
| 2.55511 | 4.032991e-05 | 0.0445803 | 0.0004494799 | 0.0001909673 | 4.032991e-05 | 4.032991e-05
| 2.56112 | 1.844019e-05 | 0.04468509 | 0.0002060004 | 8.750025e-05 | 1.844019e-05 | 1.844019e-05
| 2.56713 | 3.963261e-05 | 0.04478988 | 0.000443785 | 0.0001884546 | 3.963261e-05 | 3.963261e-05
| 2.57315 | 2.435056e-05 | 0.04489484 | 0.0002733037 | 0.0001160307 | 2.435056e-05 | 2.435056e-05
| 2.57916 | 2.828635e-05 | 0.04499963 | 0.0003182188 | 0.0001350663 | 2.828635e-05 | 2.828635e-05
| 2.58517 | 3.571315e-05 | 0.04510442 | 0.0004027052 | 0.0001708846 | 3.571315e-05 | 3.571315e-05
| 2.59118 | 1.827635e-05 | 0.04520921 | 0.0002065648 | 8.763281e-05 | 1.827635e-05 | 1.827635e-05
| 2.59719 | 3.947286e-05 | 0.04531399 | 0.0004471682 | 0.0001896604 | 3.947286e-05 | 3.947286e-05
| 2.60321 | 1.986212e-05 | 0.04541896 | 0.0002255292 | 9.563215e-05 | 1.986212e-05 | 1.986212e-05
| 2.60922 | 3.116073e-05 | 0.04552374 | 0.0003546383 | 0.0001503429 | 3.116073e-05 | 3.116073e-05
| 2.61523 | 3.046652e-05 | 0.04562853 | 0.0003475356 | 0.0001472968 | 3.046652e-05 | 3.046652e-05
| 2.62124 | 1.955848e-05 | 0.04573331 | 0.0002236185 | 9.475428e-05 | 1.955848e-05 | 1.955848e-05
| 2.62725 | 3.777201e-05 | 0.0458381 | 0.0004328493 | 0.0001833687 | 3.777201e-05 | 3.777201e-05
| 2.63327 | 1.682836e-05 | 0.04594305 | 0.0001932866 | 8.186307e-05 | 1.682836e-05 | 1.682836e-05
| 2.63928 | 3.336497e-05 | 0.04604784 | 0.0003840962 | 0.000162639 | 3.336497e-05 | 3.336497e-05
| 2.64529 | 2.519052e-05 | 0.04615262 | 0.0002906521 | 0.0001230431 | 2.519052e-05 | 2.519052e-05
| 2.6513 | 2.180806e-05 | 0.0462574 | 0.000252196 | 0.0001067385 | 2.180806e-05 | 2.180806e-05
| 2.65731 | 3.472902e-05 | 0.04636218 | 0.0004025283 | 0.0001703253 | 3.472902e-05 | 3.472902e-05
| 2.66333 | 1.53675e-05 | 0.04646714 | 0.0001785209 | 7.552171e-05 | 1.53675e-05 | 1.53675e-05
| 2.66934 | 3.449069e-05 | 0.04657192 | 0.0004015744 | 0.0001698436 | 3.449069e-05 | 3.449069e-05
| 2.67535 | 2.044422e-05 | 0.0466767 | 0.0002385672 | 0.0001008776 | 2.044422e-05 | 2.044422e-05
| 2.68136 | 2.447535e-05 | 0.04678148 | 0.0002862483 | 0.000121012 | 2.447535e-05 | 2.447535e-05
| 2.68737 | 3.070997e-05 | 0.04688626 | 0.0003599689 | 0.0001521432 | 3.070997e-05 | 3.070997e-05
| 2.69339 | 1.538176e-05 | 0.04699121 | 0.0001807019 | 7.63576e-05 | 1.538176e-05 | 1.538176e-05
| 2.6994 | 3.432448e-05 | 0.04709599 | 0.0004041363 | 0.0001707341 | 3.432448e-05 | 3.432448e-05
| 2.70541 | 1.665978e-05 | 0.04720077 | 0.0001965886 | 8.303356e-05 | 1.665978e-05 | 1.665978e-05
| 2.71142 | 2.701636e-05 | 0.04730555 | 0.0003195059 | 0.0001349204 | 2.701636e-05 | 2.701636e-05
| 2.71743 | 2.618346e-05 | 0.04741032 | 0.0003103416 | 0.0001310215 | 2.618346e-05 | 2.618346e-05
| 2.72345 | 1.659563e-05 | 0.04751527 | 0.0001971365 | 8.320967e-05 | 1.659563e-05 | 1.659563e-05
| 2.72946 | 3.285581e-05 | 0.04762005 | 0.0003911488 | 0.0001650645 | 3.285581e-05 | 3.285581e-05
| 2.73547 | 1.410939e-05 | 0.04772482 | 0.000168342 | 7.102467e-05 | 1.410939e-05 | 1.410939e-05
| 2.74148 | 2.897364e-05 | 0.0478296 | 0.0003464494 | 0.0001461376 | 2.897364e-05 | 2.897364e-05
| 2.74749 | 2.164787e-05 | 0.04793437 | 0.0002594193 | 0.0001094033 | 2.164787e-05 | 2.164787e-05
| 2.75351 | 1.861401e-05 | 0.04803932 | 0.0002235511 | 9.425642e-05 | 1.861401e-05 | 1.861401e-05
| 2.75952 | 3.025247e-05 | 0.04814409 | 0.0003641194 | 0.0001534916 | 3.025247e-05 | 3.025247e-05
| 2.76553 | 1.288619e-05 | 0.04824886 | 0.000155436 | 6.550878e-05 | 1.288619e-05 | 1.288619e-05
| 2.77154 | 3.001153e-05 | 0.04835364 | 0.0003627917 | 0.0001528666 | 3.001153e-05 | 3.001153e-05
| 2.77755 | 1.75543e-05 | 0.04845841 | 0.0002126634 | 8.958923e-05 | 1.75543e-05 | 1.75543e-05
| 2.78357 | 2.098447e-05 | 0.04856335 | 0.0002547691 | 0.0001073045 | 2.098447e-05 | 2.098447e-05
| 2.78958 | 2.681498e-05 | 0.04866812 | 0.0003262587 | 0.0001373858 | 2.681498e-05 | 2.681498e-05
| 2.79559 | 1.291166e-05 | 0.04877289 | 0.0001574348 | 6.628104e-05 | 1.291166e-05 | 1.291166e-05
| 2.8016 | 2.995461e-05 | 0.04887766 | 0.0003660278 | 0.0001540679 | 2.995461e-05 | 2.995461e-05
| 2.80762 | 1.426248e-05 | 0.0489826 | 0.0001746534 | 7.349951e-05 | 1.426248e-05 | 1.426248e-05
| 2.81363 | 2.326156e-05 | 0.04908737 | 0.0002854622 | 0.0001201064 | 2.326156e-05 | 2.326156e-05
| 2.81964 | 2.292865e-05 | 0.04919214 | 0.0002819773 | 0.0001186157 | 2.292865e-05 | 2.292865e-05
| 2.82565 | 1.39635e-05 | 0.04929691 | 0.0001720893 | 7.23757e-05 | 1.39635e-05 | 1.39635e-05
| 2.83166 | 2.878822e-05 | 0.04940167 | 0.0003555466 | 0.0001495018 | 2.878822e-05 | 2.878822e-05
| 2.83768 | 1.200636e-05 | 0.04950661 | 0.0001485986 | 6.247063e-05 | 1.200636e-05 | 1.200636e-05
| 2.84369 | 2.50594e-05 | 0.04961138 | 0.0003108079 | 0.0001306367 | 2.50594e-05 | 2.50594e-05
| 2.8497 | 1.900372e-05 | 0.04971614 | 0.0002361979 | 9.925707e-05 | 1.900372e-05 | 1.900372e-05
| 2.85571 | 1.572212e-05 | 0.04982091 | 0.0001958226 | 8.227364e-05 | 1.572212e-05 | 1.572212e-05
| 2.86172 | 2.664032e-05 | 0.04992567 | 0.000332509 | 0.0001396736 | 2.664032e-05 | 2.664032e-05
| 2.86774 | 1.08718e-05 | 0.05003061 | 0.0001359807 | 5.710856e-05 | 1.08718e-05 | 1.08718e-05
| 2.87375 | 2.609523e-05 | 0.05013537 | 0.0003270735 | 0.0001373356 | 2.609523e-05 | 2.609523e-05
| 2.87976 | 1.54158e-05 | 0.05024013 | 0.000193623 | 8.128463e-05 | 1.54158e-05 | 1.54158e-05
| 2.88577 | 1.781386e-05 | 0.0503449 | 0.0002242092 | 9.410644e-05 | 1.781386e-05 | 1.781386e-05
| 2.89178 | 2.375302e-05 | 0.05044966 | 0.0002995829 | 0.000125718 | 2.375302e-05 | 2.375302e-05
| 2.8978 | 1.080748e-05 | 0.05055459 | 0.0001365919 | 5.730868e-05 | 1.080748e-05 | 1.080748e-05
| 2.90381 | 2.621076e-05 | 0.05065935 | 0.000331955 | 0.0001392483 | 2.621076e-05 | 2.621076e-05
| 2.90982 | 1.247696e-05 | 0.05076411 | 0.0001583454 | 6.640975e-05 | 1.247696e-05 | 1.247696e-05
| 2.91583 | 1.986873e-05 | 0.05086887 | 0.000252675 | 0.0001059509 | 1.986873e-05 | 1.986873e-05
| 2.92184 | 2.043569e-05 | 0.05097363 | 0.0002604203 | 0.0001091776 | 2.043569e-05 | 2.043569e-05
| 2.92786 | 1.164392e-05 | 0.05107856 | 0.0001486887 | 6.232365e-05 | 1.164392e-05 | 1.164392e-05
| 2.93387 | 2.537512e-05 | 0.05118332 | 0.0003246957 | 0.0001360719 | 2.537512e-05 | 2.537512e-05
| 2.93988 | 1.039273e-05 | 0.05128807 | 0.0001332558 | 5.583356e-05 | 1.039273e-05 | 1.039273e-05
| 2.94589 | 2.156105e-05 | 0.05139283 | 0.0002770208 | 0.0001160484 | 2.156105e-05 | 2.156105e-05
| 2.9519 | 1.702777e-05 | 0.05149759 | 0.0002192223 | 9.181834e-05 | 1.702777e-05 | 1.702777e-05
| 2.95792 | 1.312523e-05 | 0.05160251 | 0.0001693237 | 7.090563e-05 | 1.312523e-05 | 1.312523e-05
| 2.96393 | 2.367862e-05 | 0.05170727 | 0.0003060892 | 0.0001281532 | 2.367862e-05 | 2.367862e-05
| 2.96994 | 9.253607e-06 | 0.05181202 | 0.000119862 | 5.017437e-05 | 9.253607e-06 | 9.253607e-06
| 2.97595 | 2.264066e-05 | 0.05191678 | 0.0002938575 | 0.0001229862 | 2.264066e-05 | 2.264066e-05
| 2.98196 | 1.384947e-05 | 0.05202153 | 0.0001801176 | 7.536944e-05 | 1.384947e-05 | 1.384947e-05
| 2.98798 | 1.494985e-05 | 0.05212645 | 0.0001948207 | 8.150678e-05 | 1.494985e-05 | 1.494985e-05
| 2.99399 | 2.130416e-05 | 0.05223121 | 0.0002781855 | 0.0001163626 | 2.130416e-05 | 2.130416e-05
| 3 | 9.039933e-06 | 0.05233596 | 0.0001182784 | 4.946575e-05 | 9.039933e-06 | 9.039933e-06